## Sheet1
Material Type | Description | Company/Listee | Product Name | Design/Conditions | Listing # | Approval/Test Protocol | Combustibility
Solid-sawn | Under eave | BODYGUARD WOOD PRODUCTS | “Bodyguard® #801” tongue and groove, pressure treated pine | Minimum 9/16” thick x 3-1/4” wide (nominal 5/8” x 4”), installed over 1/2” regular gypsum board. Refer to the manufacturer's installation instructions and product data sheets. | 8160-2022:0006 | CA 8160
Solid-sawn | Under eave | BODYGUARD WOOD PRODUCTS | “Bodyguard® #802” tongue and groove, pressure treated pine | Minimum 3/4” thick x 5-7/16” wide (nominal 1” x 6”), installed over 1/2” regular gypsum board. Refer to the manufacturer's installation instructions and product data sheets. | 8160-2022:0007 | CA 8160
Solid-sawn | Under eave | BODYGUARD WOOD PRODUCTS | Bodyguard® “V-Rustic” Pattern Number 793, 794 and 795, preservative treated pine | Minimum ¾” thick x 6” wide (or wider) dimensions, installed over 1/2” regular gypsum board. Refer to the manufacturer's installation instructions and product data sheets. | 8160-2022:0008 | CA 8160
Fiber-cement | Under eave | JAMES HARDIE BUILDING PRODUCTS, INC. | “CemSoffit®” un-vented, fiber-cement soffit | 3/16” thick and ¼” thick, under eave material. Refer to the manufacturer's installation instructions and product data sheets. | 8160-2026:0006 | CA 8160 | Non-combustible
Fiber-cement | Under eave | JAMES HARDIE BUILDING PRODUCTS, INC. | “HardieSoffit®” un-vented, fiber-cement soffit | 3/16” thick and ¼” thick, under eave material. Refer to the manufacturer's installation instructions and product data sheets. | 8160-2026:0007 | CA 8160 | Non-combustible
Oriented Strand Board (OSB) | Under eave | LOUISIANA-PACIFIC | “LP® FlameBlock®” sheathing, 4’ x 8’ fire rated oriented strand board (OSB) | 15/32 *Category with minimum Pyrotile applied direct to one face of OSB, 1/8” gap at joist nailer and Cedar and Redwood v-ceiling cladding products of nominal 5/8” (thickness or greater) x 4“ (Width or wider). Refer to the manufacturer's installation instructions and product data sheets. | 8160-2027:0007 | CA 8160
Engineered | Under eave | SHAKERTOWN | Shakertown® Dolly Varden Tongue & Grooved, Exterior Cedar Soffit Paneling | 4"and 6" nominal width, 8’, 10', 12' lengths, 1” nominal thickness (11/16" true thickness) exposure siding product, Western Red Cedar and fir bonded into 7 ply panel. For horizontal installation only. Refer to the manufacturer's installation instructions and product data sheets. | 8160-2032:0004 | CA 8160
Solid-sawn | Under eave | Nusku Partners LLC | Nusku Fireblocker Clear Fire Retardant Fingerjoint Redwood ceiling cladding products to include Tongue & Groove and Shiplap | Minimum dimension 1x4 (nominal) installed over standard 7/16" oriented strand board (OSB), plywood or gypsum. Refer to manufacturer's installation instructions and product data sheet. | 8160-2064:0026 | CA 8160
Solid-sawn | Under eave | Blocks and Cutstock S.A. | Advantage Plus treated Radiata pine | 1" x 6" V-Rustic Shiplap(Pattern 793), 1" x 8" V-Rustic Shiplap (Pattern 794), 1" x 10" V-Rustic Shiplap (Pattern 795), 1" x 6" Tongue & Grouve(Pattern 711), 1" x 8" Tongue & Grove(Pattern 713) and * 1"x 6" T&G Beaded Ceiling with 1/2" gypsum backing. Refer to the manufacturer's installation instructions and product data sheets. | 8160-2126:0101 | CA 8160
Composite | Under eave | Boral Composites Inc. | Boral TruExterior® Trim | 5/8" to 1-1/2 " thick and widths ranging from 1-1/2" to *15 1/2" actual dimensions. Refer to the manufacturer's installation instructions and product data sheets. | 8160-2134:0101 | CA 8160/SFM 12-7A-3
Composite | Under eave | Boral Composites Inc. | Boral TruExterior® Beadboard | *0.625" actual thickness and widths of 4" and 6" and double 4" and 6" nominal dimensions. Refer to the manufacturer's installation instructions and product data sheets. | 8160-2134:0106 | CA 8160/SFM 12-7A-3
Solid-sawn | Under eave | ITI Chile | ITI Chile 802 BG profile, radiata pine | nominal 6" exterior under eave material. Refer to the manufacturer's installation instructions and product data sheets. | 8160-2234:0500 | CA 8160
Engineered | Under eave | Paneltek Products Ltd. | Paneltek Engineered Cedar external soffit for external use in Wildland Urban Interface Areas. Fine grain cedar laminated tongue and groove soffit paneling boards. | Nominal 4" and 6" wide, 19/32" thick, 4' to 7' lengths, and 8' to 16' lengths, finger jointed, edge glued cedar core. Refer to the manufacturer's installation instructions and product data sheets. | 8160-2246:0500 | CA 8160/SFM 12-7A-3
Solid-sawn | Under eave | Defiance Forest Products | Rainier Plank Model TT-205 T&G Cedar Siding | Nominal 1x6 and wider over 1/2 gypsum board. Refer to the manufacturer's installation instructions and product data sheets. | 8160-2294:0501 | CA 8160/SFM 12-7A-3