## Sheet1
Material | Company/Listee | Product Name | Design/Conditions | Flame Spread Rating | Listing # | Test Protocol
Solid Wood | American Wood Council | Solid-sawn wood products | Installed over minimum 2” x 6” solid “Douglas Fir” or better joists, spaced 24” or less on center, and decking and joists complying with American Softwood Lumber Standard PS 20 as follows: Minimum nominal 5/4” thick and nominal 6” wide decking boards with a maximum 3/8” radius edges made of solid wood species“Redwood”, “Western Red Cedar”, “Incense Cedar”, “Port Orford Cedar”, or “Alaska Yellow Cedar” having a Class B Flame Spread rating when tested in accordance with ASTM E84. Lumber grades: construction common, commercial or better grades for Redwood; 3 common, commercial or better grades for Cedars. Refer to the manufacturer's installation instructions and product data sheets. | Class B | 8110-2041:0002 | SFM 12-7A-4A or Equivalent
Solid Wood | SABRA INTERNATIONAL, INC. | IPE | Solid wood square edge deck board, 3/4” thick x 5-5/16” width, nominal density of 63.2 lb/cu.ft.. Refer to manufacturer's installtion instructions and data sheet for details. |  | 8110-2053:0100 | SFM 12-7A-4A or Equivalent
Solid Wood | Redwood Empire | IPE hardwood | Dimensions 1" x 6" or 5/4" x 6" x 2". Refer to the manufacturer's installation instructions and product data sheets. | Class B | 8110-2065:0001 | SFM 12-7A-4A or Equivalent
Solid Wood | KAYU INTERNATIONAL INC. | IPE hardwood | Nominal 1" and thicker x nominal 4" and wider , nominal density of 55.8 lbs/cubic feet. Refer to the manufacturer's installation instructions and product data sheets. | Class A | 8110-2069:0001 | SFM 12-7A-4A or Equivalent
Solid Wood | Tiger Deck, LLCP.O. | Tiger Deck | Grooved and non-grooved deck board. Nominal 1" x 4", 5/4" x 4", 1" x 6", and 5/4" x 6". Deck may employ finish components as described in the product data sheet. Refer to the manufacturer's installation instructions. | Class B | 8110-2077:0100 | SFM 12-7A-4A or Equivalent
Solid Wood | WESTERN WOODS INC. | N/A | Installed over minimum 2” x 6” solid “Douglas Fir” or better joists, spaced 24” or less on center, and decking and joists complying with American Softwood Lumber Standard PS 20 as follows: Minimum nominal 5/4” thick and nominal 6” wide decking boards with a maximum 3/8” radius edges made of solid wood species“Redwood”, “Western Red Cedar”, “Incense Cedar”, “Port Orford Cedar”, or “Alaska Yellow Cedar” having a Class B Flame Spread rating when tested in accordance with ASTM E84. Lumber grades: construction common, commercial or better grades for Redwood; 3 common, commercial or better grades for Cedars. Refer to the manufacturer's installation instructions and product data sheets. | Class B | 8110-2084:0002 | SFM 12-7A-4A or Equivalent
Solid Wood | SIERRA PACIFIC INDUSTRIES | N/A | Installed over minimum 2” x 6” solid “Douglas Fir” or better joists, spaced 24” or less on center, and decking and joists complying with American Softwood Lumber Standard PS 20 as follows: Minimum nominal 5/4” thick and nominal 6” wide decking boards with a maximum 3/8” radius edges made of solid wood species“Redwood”, “Western Red Cedar”, “Incense Cedar”, “Port Orford Cedar”, or “Alaska Yellow Cedar” having a Class B Flame Spread rating when tested in accordance with ASTM E84. Lumber grades: construction common, commercial or better grades for Redwood; 3 common, commercial or better grades for Cedars. Refer to the manufacturer's installation instructions and product data sheets. | Class B | 8110-2091:0101 | SFM 12-7A-4A or Equivalent
Solid Wood | Unity Forest Products, Inc. | Solid-sawn wood products | Installed over minimum 2” x 6” solid “Douglas Fir” or better joists, spaced 24” or less on center, and decking and joists complying with American Softwood Lumber Standard PS 20 as follows: Minimum nominal 5/4” thick and nominal 6” wide decking boards with a maximum 3/8” radius edges made of solid wood species“Redwood”, “Western Red Cedar”, “Incense Cedar”, “Port Orford Cedar”, or “Alaska Yellow Cedar” having a Class B Flame Spread rating when tested in accordance with ASTM E84. Lumber grades: construction common, commercial or better grades for Redwood; 3 common, commercial or better grades for Cedars. Refer to the manufacturer's installation instructions and product data sheets. | Class B | 8110-2094:0103 | SFM 12-7A-4A or Equivalent
Solid Wood | Kubich Lumber | Solid-sawn wood products | Installed over minimum 2” x 6” solid “Douglas Fir” or better joists, spaced 24” or less on center, and decking and joists complying with American Softwood Lumber Standard PS 20 as follows: Minimum nominal 5/4” thick and nominal 6” wide decking boards with a maximum 3/8” radius edges made of solid wood species“Redwood”, “Western Red Cedar”, “Incense Cedar”, “Port Orford Cedar”, or “Alaska Yellow Cedar” having a Class B Flame Spread rating when tested in accordance with ASTM E84. Lumber grades: construction common, commercial or better grades for Redwood; 3 common, commercial or better grades for Cedars. Refer to the manufacturer's installation instructions and product data sheets. | Class B | 8110-2104:0001 | SFM 12-7A-4A or Equivalent
Solid Wood | Timber Holdings | Iron Woods™ brand Ipe hardwood deck board | 5 1/2"*(minimum) X 3/4"*(minimum). Maximum 3/16" edge-to-edge plank spacing. Refer to the manufacturer's installation instructions and product data sheets. |  | 8110-2117:0100 | SFM 12-7A-4A or Equivalent
Solid Wood | General Woodcraft Inc. | Mataverde®Premium Machiche, Cumaru and IPE hardwood decking | Nominal 3/4" or thicker, nominal 3-1/4" or wider. Machiche nominal density of 55 lbs/cu.ft. or greater. Cumaru nominal density of 66 lbs/cu.ft. or greater. IPE nominal density of 65 lbs/cu.ft. or greater. Edge to edge spacing of 3/16” or less. Refer to the manufacturer's installation instructions and product data sheets. | Class A | 8110-2123:0100 | SFM 12-7A-4A or Equivalent
Solid Wood | Thermory USA LLC | Thermally-Modified Ash Deck Boards | dimensions of 3/4' x 5-7/8" or 1.02" x 5.7" with a maximum of 3/16" edge-to-edge spacing. Refer to the manufacturer's installation instructions and product data sheets. | Class B | 8110-2135:0100 | SFM 12-7A-4A or Equivalent
Solid Wood | United Construction Products | Bison Ipe Wood Tiles | 24" x 24" x 1-1/2". Refer to the manufacturer's installation instructions and product data sheets. | Class A | 8110-2158:0100 | SFM 12-7A-4A or Equivalent
Solid Wood | United Construction Products | Bison Mahogany Wood Tiles | 24" x 24" x 1.85" tiles constructed of 5-1/2" x 3/4" x 24"wood planks, 2" x 6" Douglas Fir joists at 16" on center spacing, 3/16" edge spacing, 2" deck screws. Refer to the manufacturer's installation instructions and product data sheets. | Class A | 8110-2158:0101 | SFM 12-7A-4A or Equivalent
Solid Wood | International Market Strategies/Blue Star Products | Blue Star® Dark Red Meranti Hardwood Lumber | 3/4" X 5-1/2" with 3/16" edge to edge spacing. Refer to the manufacturer's installation instructions and product data sheets. | Class A | 8110-2160:0100 | SFM 12-7A-4A or Equivalent
Solid Wood | Tata Enterprises, Inc. | Mangaris Red solid wood decking | 3/4" x 5-1/2" planks at 1/4" edge to edge spacing, placed over 2" x 6" Douglas Fir joists 16" on center spacing, planks attached to joists with minimum 2-1/2" long stainless steel deck screws. | Class A | 8110-2174:0500 | SFM 12-7A-4A or Equivalent
Solid Wood | Tata Enterprises, Inc. | Mangaris Diamond solid wood decking | 3/4" x 5-1/2" planks at 1/4" edge to edge spacing, placed over 2" x 6" Douglas Fir joists 16" on center spacing, planks attached to joists with minimum 2-1/2" long stainless steel deck screws. | Class A | 8110-2174:0501 | SFM 12-7A-4A or Equivalent
Solid Wood | Tumac Lumber Company | Mahogany decking | Minimum 3/4" X minimum 5-1/2" with maximum 3/16" edge to edge spacing. Refer to the manufacturer's installation instructions and product data sheets. |  | 8110-2191:0100 | SFM 12-7A-4A or Equivalent
Solid Wood | Sunset Moulding Company | Pakari TMD thermally modified Radiata Pine decking material | Nominal 2" X 6", fastened with stainless steel deck screws, 1/8" to 3/16" edge to edge spacing. Refer to the manufacturer's installation instructions and product data sheets. |  | 8110-2196:0500 | SFM 12-7A-4A or Equivalent
Solid Wood | FHTL International DBA Harvest Floe Int'l | Harvest Floe Mangaris Red solid wood decking | 3/4" x 5-1/2" planks at 1/4" edge to edge spacing, placed over 2" x 6" Douglas Fir joists 16" on center spacing, planks attached to joists with minimum 2-1/2" long stainless steel deck screws. | Class A | 8110-2266:0500 | SFM 12-7A-4A or Equivalent
Solid Wood | FHTL International DBA Harvest Floe Int'l | Harvest Floe Mangaris Diamond solid wood decking | 3/4" x 5-1/2" planks at 1/4" edge to edge spacing, placed over 2" x 6" Douglas Fir joists 16" on center spacing, planks attached to joists with minimum 2-1/2" long stainless steel deck screws. | Class A | 8110-2266:0501 | SFM 12-7A-4A or Equivalent
Solid Wood | Cherry Forest Products | Thermally-modified Ash decking material | Nominal 1" X 6" with grooved edges and maximum1/8" edge to edge spacing. Refer to the manufacturer's installation instructions and product data sheets. |  | 8110-2273:0500 | SFM 12-7A-4A or Equivalent
Solid Wood | MOSO North America | X-Treme compressed bamboo exterior decking | Nominal 1"x6" deck boards, 3/16" edge to edge spacing, fastened to 2 X 4 Douglas Fir joists with manufactured supplied clip screw fasteners. Refer to the manufacturer's installation instructions and product data sheets for detailed installation instructions. | Class A | 8110-2278:0500 | SFM 12-7A-4A or Equivalent
Composite | AZEK | Vintage Deck | 1” thick x 5.5” width. In accordance with listee's printed installation instructions, applicable codes and ordinances and in a manner acceptable to the authority having jurisdiction. | Class A | 8110-2042:0001 | SFM 12-7A-4A or Equivalent
Composite | AZEK | Porch tongue and groove | “AZEK Porch” tongue and groove composite deck board, all colors, 1” thick x 3 1/8” width. Refer to the manufacturer's installation instructions and product data sheets. | Class B | 8110-2042:0003 | SFM 12-7A-4A or Equivalent
Composite | AZEK | Deck - Harvest, Arbor and Terra Collections | 1” thick x 3.5” width or 5.5” width. Refer to the manufacturer's installation instructions and product data sheets. | Class B | 8110-2042:0004 | SFM 12-7A-4A or Equivalent
Composite | Building Products International LLCP.O. | Aeratis T&G Porch Flooring | Solid, tongue and groove profile with nominal dimensions of 7/8" thick by 3 3/8" wide with a unit weight of 1.18 lbs/lineal foot. Refer to manufacturer's data sheet for additional information. |  | 8110-2102:0001 | SFM 12-7A-4A or Equivalent
Composite | CALI BAMBOO, LLC | BamDeck® Models Square Edge | 3G, 3G Wide, 4G and 4G Wide in Slate, Caramel, Coffee and Charcoal colors with maximum 3/16" edge to edge spacing. Refer to the manufacturer's installation instructions and product data sheets. |  | 8110-2043:0500 | SFM 12-7A-4A or Equivalent
Composite | Tamko Building Products | EverGrain | Square and grooved edge, *13/16” thick x 5.5” width. Refer to the manufacturer's installation instructions and product data sheets. | Class C | 8110-2044:0001 | SFM 12-7A-4A or Equivalent
Composite | Tamko Building Products | EverGrain | 1- 7/16” thick x 5.5” width. Refer to the manufacturer's installation instructions and product data sheets. | Class C | 8110-2044:0002 | SFM 12-7A-4A or Equivalent
Composite | Tamko Building Products | Envision | Square and grooved edge, 7/8” thick x 5.5” width. Refer to the manufacturer's installation instructions and product data sheets. | Class C | 8110-2044:0004 | SFM 12-7A-4A or Equivalent
Composite | FIBER COMPOSITES | Veranda® ArmorGuard™ (ArmorGuard/Protect) | 3-sided capstock, 0.92" thick x 5 1/8' width. Square Edge compositions at an edge-to-edge gap spacing of a maximum of 1/8", Scalloped bottom, Nominal 1" thick at edge, 5.3" wide. Refer to manufacturer's installation instructions. |  | 8110-2045:0006 | SFM 12-7A-4A or Equivalent
Composite | FIBER COMPOSITES | Veranda® ArmorGuard™ (ArmorGuard/ProTect) | Deck plank material 15/16" thick x 5-5/16" wide with a scalloped bottom measuring 3/4" at the minimum distance. Edge to edge gap spacing maximum 1/8". Refer to manufacturer's installation instructions. |  | 8110-2045:0007 | SFM 12-7A-4A or Equivalent
Composite | FIBER COMPOSITES | Fiberon Paramount (PVC) | 15/16" thick X 5 1/2" width rounded or grooved edge planks. 3/16" edge to edge spacing. Refer to the manufacturer's installation instructions and product data sheets. |  | 8110-2045:0008 | SFM 12-7A-4A or Equivalent
Composite | FIBER COMPOSITES | Fiberon ProTect Advantage *FR | 1" x 6" nominal with 3/16" edge-to-edge spacing. Refer to the manufacturer's installation instructions and product data sheets. |  | 8110-2045:0009 | SFM 12-7A-4A or Equivalent
Composite | TimberTech Ltd. | DockSider™ Plank | Square edge, 1-1/4” thick x 5-1/2” wide, 3-1/2 lb/lineal foot. Refer to the manufacturer's installation instructions and product data sheets. | Class B | 8110-2051:0001 | SFM 12-7A-4A or Equivalent
Composite | TimberTech Ltd. | ReliaBoard™ HDPE | Square edge, scalloped back surface, ¾” at thinnest portion, 15/16” at thickest, 5-3/8” wide and nominally 2.4 lb/lineal foot. Refer to the manufacturer's installation instructions and product data sheets. | Class B | 8110-2051:0003 | SFM 12-7A-4A or Equivalent
Composite | TimberTech Ltd. | TwinFinish™ Plank | Square edge and grooved, 1” thick x 5-7/16” wide, 2.7 to 2.8 lb/lineal foot. Refer to the manufacturer's installation instructions and product data sheets. | Class B | 8110-2051:0004 | SFM 12-7A-4A or Equivalent
Composite | TREX COMPANY, INC. | Transcend® | Square and grooved edge, nominal 1” thick x 5-1/2” width with edge-to-edge gap spacing of a maximum of 3/16". Square edge, nominal 1-3/8” thick x 5-1/2” width with edge-to-edge gap spacing of a maximum of 3/16". Refer to the manufacturer's installation instructions and product data sheets. |  | 8110-2052:0004 | SFM 12-7A-4A or Equivalent
Composite | TREX COMPANY, INC. | Select® | Square and grooved edge, nominal 1” thick x 5-1/2” width with edge-to-edge gap spacing of a maximum of 3/16". Square edge, nominal 1-3/8” thick x 5-1/2” width with edge-to-edge gap spacing of a maximum of 3/16". Refer to the manufacturer's installation instructions and product data sheets. |  | 8110-2052:0005 | SFM 12-7A-4A or Equivalent
Composite | TREX COMPANY, INC. | Enhance® | Square edge, nominal 1” thick x 5-1/2” width with edge-to-edge gap spacing of a maximum of 3/16". Refer to the manufacturer's installation instructions and product data sheets. |  | 8110-2052:0500 | SFM 12-7A-4A or Equivalent
Composite | Avon Plastics, Inc. | Rhino Deck - Armadillo | Dimensions of 5.24" x .915" and corner radius of 0.2. Weight of 2.25 lbs/ft. Refer to the manufacturer's installation instructions and product data sheets. |  | 8110-2133:0100 | SFM 12-7A-4A or Equivalent
Composite | UFP Ventures II, Inc. | DecKorators Vista composite square edge deck board | 7/8" minimum thickness x 5 1/2" minimum width, in Sandalwood (light brown) or Ashwood (gray), and other colors produced by the manufacturer provided they are produced in a similar manner with similar components, with 3/16" maximum edge-to-edge spacing. Refer to the manufacturer's installation instructions and product data sheets. |  | 8110-2212:0100 | SFM 12-7A-4A or Equivalent
Composite | UFP Ventures II, Inc. | DecKorators Classic,Vista and Heritage composite grooved edge deck board | 7/8" minimum thickness x 5 1/2" minimum width with 1/8" maximum edge-to-edge spacing. Refer to the manufacturer's installation instructions and product data sheets. |  | 8110-2212:0500 | SFM 12-7A-4A or Equivalent
Composite | UFP Ventures II, Inc. | DecKorators Classic,Vista and Heritage slotted composite deck board | 7/8" minimum thickness x 5 1/2" minimum width (nominal 1 x 6) with 3/16" maximum edge-to-edge spacing with a Dexerdry gasket. Refer to the manufacturer's installation instructions and product data sheets. |  | 8110-2212:0501 | SFM 12-7A-4A or Equivalent
Composite | Inteplast Group Corporation | Inteplast FR Deck Model FR deck boards | 5 1/2" width, 1" thick. Refer to the manufacturer's installation instructions and product data. | Class A | 8110-2233:0500 | SFM 12-7A-4A or Equivalent